## Hysteresis Loop, 25 °C
Displacement (No Load, 25 °C, 150 V Max)
|  | Voltage (V) | Displacement (µm, increasing) | Displacement (µm, decreasing)
|  | 0 | 0 | 0.17505
|  | 10 | 6.69288 | 12.80423
|  | 20 | 14.44834 | 23.60626
|  | 30 | 22.70083 | 33.41289
Product Raw Data |  | 40 | 31.19317 | 42.1936
Piezo Chip, 150 V, 100.0 µm Free Stroke Displacement |  | 50 | 39.3427 | 50.19644
|  | 60 | 47.28199 | 57.47813
Item # | PK4GA7P1 PK4GA7P2 | 70 | 54.81583 | 63.9824
DISCLAIMER: The data presented here are typical. Slight variations in performance data will occur from lot to lot. Please contact Technical Support with any questions regarding the use or reliability of this data. |  | 80 | 61.9654 | 69.63204
|  | 90 | 68.45191 | 75.46527
|  | 100 | 74.73068 | 80.30219
|  | 110 | 80.52154 | 85.05301
|  | 120 | 85.80104 | 89.48903
|  | 130 | 90.80242 | 93.30937
This data may be used in publications. However, please cite Thorlabs as the source. |  | 140 | 95.64708 | 96.92447
|  | 150 | 100.07968 | 100.07968
Additional Information:

## Temp vs Frequency
Temperature Rise vs. Drive Voltage Frequency
|  | Frequency (Hz) | Temperature Rise (°C)
|  | 1 | 0.07
|  | 5 | 0.14
|  | 10 | 0.16
|  | 50 | 0.75
Product Raw Data |  | 100 | 1.79
Piezo Chip, 150 V, 100.0 µm Free Stroke Displacement |  | 500 | 9.21
|  | 1000 | 14.71
Item # | PK4GA7P1 PK4GA7P2 | 5000 | 28.3
DISCLAIMER: The data presented here are typical. Slight variations in performance data will occur from lot to lot. Please contact Technical Support with any questions regarding the use or reliability of this data.
This data may be used in publications. However, please cite Thorlabs as the source.
Additional Information:

## Frequency vs Load
Resonant Frequency Vs Applied Load
|  | Applied Load (g) | Resonant Frequency (kHz)
|  | 1 | 13.43707
|  | 5 | 11.71675
|  | 15 | 9.26533
|  | 20 | 8.50304
Product Raw Data |  | 25 | 7.90244
Piezo Chip, 150 V, 100.0 µm Free Stroke Displacement |  | 30 | 7.41343
|  | 35 | 7.00525
Item # | PK4GA7P1 PK4GA7P2 | 40 | 6.65782
DISCLAIMER: The data presented here are typical. Slight variations in performance data will occur from lot to lot. Please contact Technical Support with any questions regarding the use or reliability of this data. |  | 45 | 6.35744
|  | 50 | 6.09436
|  | 55 | 5.86145
|  | 60 | 5.65335
|  | 65 | 5.46595
|  | 70 | 5.29603
This data may be used in publications. However, please cite Thorlabs as the source. |  | 75 | 5.14104
|  | 80 | 4.9989
|  | 85 | 4.86793
|  | 90 | 4.74675
Additional Information: |  | 95 | 4.63419
|  | 100 | 4.52927
|  | 120 | 4.17118
|  | 140 | 3.88648
|  | 160 | 3.65311
|  | 180 | 3.45729
|  | 200 | 3.28992
|  | 250 | 2.95898
|  | 300 | 2.71128
|  | 350 | 2.51691
|  | 400 | 2.35912
|  | 500 | 2.11608
|  | 600 | 1.93539
|  | 700 | 1.79428
|  | 800 | 1.68012
|  | 900 | 1.5853
|  | 1000 | 1.50491
|  | 1200 | 1.37512
|  | 1400 | 1.27399
|  | 1600 | 1.19232
|  | 1800 | 1.12459
|  | 2000 | 1.06722
|  | 2400 | 0.97471
|  | 2800 | 0.90272
|  | 3000 | 0.87223
|  | 3600 | 0.79649
|  | 4000 | 0.75574
|  | 5000 | 0.67615
|  | 6000 | 0.61736
|  | 7000 | 0.57164
|  | 8000 | 0.53478
|  | 8500 | 0.51883
|  | 10000 | 0.47839
|  | 12000 | 0.43675
|  | 14000 | 0.40438
|  | 15000 | 0.39068
|  | 18000 | 0.35666
|  | 20000 | 0.33837
|  | 24000 | 0.3089
|  | 30000 | 0.27631
|  | 35000 | 0.25582
|  | 40000 | 0.2393
|  | 50000 | 0.21404
|  | 60000 | 0.1954
|  | 70000 | 0.1809
|  | 80000 | 0.16922
|  | 90000 | 0.15955